## 选型对比
压敏电阻 (Metal Oxide Varistor / MOV) · 参数 | Bourns 14D471K | 君耀 14D471K
压敏电压 V1mA (V) | 470V (423-517V) | 470V ±10%
最大连续工作电压 (VAC/VDC) | 300VAC / 385VDC | 300VAC / 385VDC
最大通流量 (8/20μs) (A) | 4500A (8/20us, 1次) | 4000A (8/20us, 1次)
能量耐量 (10/1000μs) (J) | 125J (10/1000us) | 110J
限制电压 (V) | 775V @50A | 790V @50A
额定功率 (W) | 0.6W | 0.5W
安规认证 | UL1449, cUL, VDE, CQC | UL, CQC
工作温度范围 | -40~+85°C | -40~+85°C
包装形式 | Bulk | Tape&Reel